## Triton CUT 100 PN CNC
mm | 3
Part Attributes |  |  | Profiles and Sizes |  |  | Feedrate Controls |  |  | Misc. |  | Задержка на пред прожиг | Задержка Прожига | Задержка на завершение реза | Separations
Material | Thickness | Class | Profile Type | Diameter | Profile Area | Base Feedrate | Feedrate % | Feedrate | Disable AHC | Kerf | Pre Heat | Pierce Delay | End Delay | Part Sep | Plate Sep | Pierce Sep
C245 | 6 | 65A | * | * | * | 1600 | 100 | 1600 | 0 | 3 | 0 | 0.25 |  | 7 | 7 | 7
C245 | 6 | 65A | I | 72 | 4071.504 | 1600 | 60 | 960 | 0 | 3 | 0 | 0.25 |  | 7 | 7 | 7
C245 | 6 | 65A | I | 36 | 1017.876 | 1600 | 40 | 640 | 1 | 3 | 0 | 0.25 |  | 7 | 7 | 7
C245 | 6 | 65A | I | 18 | 254.469 | 1600 | 30 | 480 | 1 | 1 | 0 | 0 |  | 7 | 7 | 7
C245 | 6 | 65A | I | 15 | 176.7146 | 1600 | 30 | 480 | 1 | 1 | 0 | 0 |  | 7 | 7 | 7
C245 | 6 | 65A | I | 6 | 28.27433 | 1600 | 20 | 320 | 1 | 3 | 0 | 0.25 |  | 7 | 7 | 7
C245 | 6 | 85A | * | * | * | 1600 | 100 | 1600 | 0 | 3 | 0 | 0.25 |  | 7 | 7 | 7
C245 | 6 | 85A | I | 72 | 4071.504 | 1600 | 60 | 960 | 0 | 3 | 0 | 0.25 |  | 7 | 7 | 7
C245 | 6 | 85A | I | 36 | 1017.876 | 1600 | 40 | 640 | 1 | 3 | 0 | 0.25 |  | 7 | 7 | 7
C245 | 6 | 85A | I | 18 | 254.469 | 1600 | 30 | 480 | 1 | 1 | 0 | 0 |  | 7 | 7 | 7
C245 | 6 | 85A | I | 15 | 176.7146 | 1600 | 30 | 480 | 1 | 1 | 0 | 0 |  | 7 | 7 | 7
C245 | 6 | 85A | I | 6 | 28.27433 | 1600 | 20 | 320 | 1 | 3 | 0 | 0.25 |  | 7 | 7 | 7
C245 | 6 | OXYGEN | * | * | * | 1600 | 100 | 1600 | 0 | 3 | 0 | 0.25 |  | 7 | 7 | 7
C245 | 6 | OXYGEN | I | 72 | 4071.504 | 1600 | 60 | 960 | 0 | 3 | 0 | 0.25 |  | 7 | 7 | 7
C245 | 6 | OXYGEN | I | 36 | 1017.876 | 1600 | 40 | 640 | 1 | 3 | 0 | 0.25 |  | 7 | 7 | 7
C245 | 6 | OXYGEN | I | 18 | 254.469 | 1600 | 30 | 480 | 1 | 1 | 0 | 0 |  | 7 | 7 | 7
C245 | 6 | OXYGEN | I | 15 | 176.7146 | 1600 | 30 | 480 | 1 | 1 | 0 | 0 |  | 7 | 7 | 7
C245 | 6 | OXYGEN | I | 6 | 28.27433 | 1600 | 20 | 320 | 1 | 3 | 0 | 0.25 |  | 7 | 7 | 7
Note on A1: Inch = IPS (in., lb, s); mm = MMKS (mm, kg, s)
Note on A3: Material type
Note on B1: Determines the row containing the column header information
Note on B3: Material thickness
Note on D3: * = All profiles (wild card); I = Interior profiles
Note on E3: Helps to determine the profile's area
Note on F3: Sorts profiles by their area
Note on G3: Mfg's recommendated cutting speed
Note on H3: % of cutting speed used for output
Note on I3: Actual cutting speed used for output
Note on J3: 0 = Automatic torch height control is on; 1 = Automatic torch height control is off
Note on K3: Can be used to insert kerf data for output and/or for pre-kerfing common-line parts
Note on O3: Part to part separation
Note on P3: Part to plate edge separation
Note on Q3: Part to pierce separation